## Sheet1
Temperature(℃) | Time(h) | GMP Concentration(mM) | H2O | DES | EtOH | CD Wavelength(nm) | CD | CD=0 | *-10 | *+10 | cotton effect | CPL Wavelength(nm) | CPL max | g(lum)-CPL max | Dcmax Wavelength(nm) | DC max(V) | g(lum)-DC max
160 | 4 | 50 | 1 | 1 | 1 | 0 | 0 | 0 |  | 0 | 0 | 0 | 0 | 0 | 0 | 0 | 0
160 | 4 | 100 | 1 | 1 | 1 | 300 | 166.986 | 0 | 0 | 0 | 1 | 429 | 472.297 | 0.0678982 | 438.4 | 0.506575 | 0.0616576
160 | 4 | 100 | 1 | 1 | 1 | 300 | 166.986 | 0 | 0 | 0 | 1 | 427.4 | 454.102 | 0.0657211 | 437.6 | 0.508687 | 0.0579127
160 | 4 | 100 | 1 | 1 | 1 | 300 | 166.986 | 0 | 0 | 0 | 1 | 428.2 | 527.186 | 0.078752 | 440 | 0.499732 | 0.0713097
160 | 4 | 100 | 1 | 1 | 1 | 300 | 166.986 | 0 | 0 | 0 | 1 | 427.6 | 457.4 | 0.0679717 | 438 | 0.495044 | 0.0602437
160 | 4 | 200 | 1 | 1 | 1 | 310.2 | 96.5642 | 0 | 0 | 0 | 1 | 456.2 | 714.895 | 0.113697 | 453.2 | 0.440566 | 0.110954
160 | 4 | 200 | 1 | 1 | 1 | 310.2 | 96.5642 | 0 | 0 | 0 | 1 | 453.8 | 679.106 | 0.0966106 | 447.8 | 0.497841 | 0.0932889
160 | 4 | 200 | 1 | 1 | 1 | 310.2 | 96.5642 | 0 | 0 | 0 | 1 | 451.8 | 743.069 | 0.0998738 | 448.8 | 0.521106 | 0.0982116
160 | 4 | 200 | 1 | 1 | 1 | 310.2 | 96.5642 | 0 | 0 | 0 | 1 | 451.6 | 564.441 | 0.0831472 | 447 | 0.477232 | 0.0815225
160 | 4 | 300 | 1 | 1 | 1 | 319.2 | 1194.9 | 260 | -46.7051 | 125.415 | 1 | 425 | -91.7741 | -0.0169901 | 446.8 | 0.493219 | -0.00641548
160 | 4 | 300 | 1 | 1 | 1 | 319.2 | 1194.9 | 260 | -46.7051 | 125.415 | 1 | 433.6 | -70.5291 | -0.0115391 | 448.6 | 0.475157 | -0.0060037
160 | 4 | 300 | 1 | 1 | 1 | 319.2 | 1194.9 | 260 | -46.7051 | 125.415 | 1 | 441.2 | -100.002 | -0.0141622 | 456.4 | 0.540229 | -0.00561043
160 | 4 | 300 | 1 | 1 | 1 | 319.2 | 1194.9 | 260 | -46.7051 | 125.415 | 1 | 442.4 | -45.8978 | -0.0107298 | 456.2 | 0.324492 | -0.00752639
160 | 4 | 400 | 1 | 1 | 1 | 317 | 593.369 | 266.2 | -27.4145 | 66.4628 | 1 | 437.6 | -67.7633 | -0.0112631 | 453.8 | 0.475674 | -0.00627609
160 | 4 | 400 | 1 | 1 | 1 | 317 | 593.369 | 266.2 | -27.4145 | 66.4628 | 1 | 443.8 | -82.1564 | -0.0119548 | 453.4 | 0.502685 | -0.00864249
160 | 4 | 400 | 1 | 1 | 1 | 317 | 593.369 | 266.2 | -27.4145 | 66.4628 | 1 | 444 | -70.9361 | -0.00971741 | 450.8 | 0.521236 | -0.00580116
160 | 4 | 500 | 1 | 1 | 1 | 317.6 | 581.694 | 272.2 | -34.935 | 40.6531 | 1 | 449.8 | -47.9651 | -0.0114784 | 460.4 | 0.309634 | -0.0075146
160 | 4 | 500 | 1 | 1 | 1 | 317.6 | 581.694 | 272.2 | -34.935 | 40.6531 | 1 | 452.6 | -90.1345 | -0.0248386 | 452.6 | 0.506678 | -0.0124193
160 | 4 | 500 | 1 | 1 | 1 | 317.6 | 581.694 | 272.2 | -34.935 | 40.6531 | 1 | 447.8 | -58.4202 | -0.010545 | 458.4 | 0.406776 | -0.00420133
160 | 4 | 500 | 1 | 1 | 1 | 317.6 | 581.694 | 272.2 | -34.935 | 40.6531 | 1 | 436.8 | -82.0554 | -0.137115 | 454.8 | 0.503607 | -0.00804184
160 | 4 | 50 | 2 | 1 | 1 | 0 | 0 | 0 | 0 | 0 | 0 | 0 | 0 | 0 | 0 | 0 | 0
160 | 4 | 100 | 2 | 1 | 1 | 303.4 | 86.0834 | 333 | 14.0416 | -11.1691 | 1 | 439.6 | 684.691 | 0.0956402 | 442.6 | 0.501922 | 0.0908422
160 | 4 | 100 | 2 | 1 | 1 | 303.4 | 86.0834 | 333 | 14.0416 | -11.1691 | 1 | 439.2 | 879.605 | 0.127907 | 444.2 | 0.484083 | 0.122331
160 | 4 | 100 | 2 | 1 | 1 | 303.4 | 86.0834 | 333 | 14.0416 | -11.1691 | 1 | 442 | 909.12 | 0.13029 | 444.8 | 0.488173 | 0.126039
160 | 4 | 100 | 2 | 1 | 1 | 303.4 | 86.0834 | 333 | 14.0416 | -11.1691 | 1 | 444 | 920.272 | 0.131652 | 444.6 | 0.488087 | 0.13059
160 | 4 | 200 | 2 | 1 | 1 | 306.8 | 68.3548 | 364.6 | 11.6578 | -15.0011 | 1 | 454.4 | 355.675 | 0.0500525 | 448 | 0.505867 | 0.0445336
160 | 4 | 200 | 2 | 1 | 1 | 306.8 | 68.3548 | 364.6 | 11.6578 | -15.0011 | 1 | 436.6 | 321.843 | 0.0380358 | 445.6 | 0.511464 | 0.0405678
160 | 4 | 200 | 2 | 1 | 1 | 306.8 | 68.3548 | 364.6 | 11.6578 | -15.0011 | 1 | 454.6 | 434.543 | 0.051046 | 444.6 | 0.616886 | 0.0475681
160 | 4 | 200 | 2 | 1 | 1 | 306.8 | 68.3548 | 364.6 | 11.6578 | -15.0011 | 1 | 453.2 | 0.491298 | 0.0337976 | 443 | 0.509115 | 0.0300309
160 | 4 | 300 | 2 | 1 | 1 | 314.6 | 1128.47 | 262.8 | -114.009 | 226.245 | 1 | 449.6 | -114.569 | -0.0167936 | 453.8 | 0.480438 | -0.0141524
160 | 4 | 300 | 2 | 1 | 1 | 314.6 | 1128.47 | 262.8 | -114.009 | 226.245 | 1 | 435 | -124.439 | -0.0179425 | 446.4 | 0.525179 | -0.0104536
160 | 4 | 300 | 2 | 1 | 1 | 314.6 | 1128.47 | 262.8 | -114.009 | 226.245 | 1 | 437.8 | -98.17 | -0.0196277 | 449.6 | 0.375979 | -0.0125925
160 | 4 | 400 | 2 | 1 | 1 | 310.8 | 1363.76 | 251.2 | -42.7779 | 321.989 | 1 | 448.8 | -62.0299 | -0.0212295 | 449 | 0.204036 | -0.0194349
160 | 4 | 400 | 2 | 1 | 1 | 310.8 | 1363.76 | 251.2 | -42.7779 | 321.989 | 1 | 448.4 | -182.403 | -0.0254555 | 445.4 | 0.5028 | -0.0194982
160 | 4 | 400 | 2 | 1 | 1 | 310.8 | 1363.76 | 251.2 | -42.7779 | 321.989 | 1 | 448.4 | -122.131 | -0.0178862 | 446.8 | 0.477499 | -0.0155176
160 | 4 | 500 | 2 | 1 | 1 | 326.2 | 996.388 | 252.6 | -9.00525 | 191.628 | 1 | 458.8 | -72.3048 | -0.0246377 | 457 | 0.205166 | -0.0187658
160 | 4 | 50 | 1 | 2 | 1 | 0 | 0 | 0 | 0 | 0 | 0 | 0 | 0 | 0 | 0 | 0 | 0
160 | 4 | 100 | 1 | 2 | 1 | 0 | 0 | 0 | 0 | 0 | 0 | 0 | 0 | 0 | 0 | 0 | 0
160 | 4 | 200 | 1 | 2 | 1 | 318 | -119.705 | 303 | 54.8294 | -110.677 | 2 | 413.4 | 75.7858 | 0.0142105 | 437.2 | 0.512384 | 0.00570657
160 | 4 | 200 | 1 | 2 | 1 | 318 | -119.705 | 303 | 54.8294 | -110.677 | 2 | 416 | 65.731 | 0.0115666 | 434.8 | 0.486128 | 0.00672022
160 | 4 | 200 | 1 | 2 | 1 | 318 | -119.705 | 303 | 54.8294 | -110.677 | 2 | 422.8 | 98.0317 | 0.0160737 | 438 | 0.478359 | 0.0117365
160 | 4 | 200 | 1 | 2 | 1 | 318 | -119.705 | 303 | 54.8294 | -110.677 | 2 | 415.8 | 44.9592 | 0.00841721 | 436.4 | 0.474865 | 0.00448482
160 | 4 | 300 | 1 | 2 | 1 | 303.4 | 256.199 | 342.6 | 46.282 | -33.4334 | 1 | 439.4 | 423.103 | 0.0631946 | 446.6 | 0.479386 | 0.0585753
160 | 4 | 300 | 1 | 2 | 1 | 303.4 | 256.199 | 342.6 | 46.282 | -33.4334 | 1 | 437.8 | 390.934 | 0.0576299 | 444.2 | 0.484251 | 0.0548493
160 | 4 | 300 | 1 | 2 | 1 | 303.4 | 256.199 | 342.6 | 46.282 | -33.4334 | 1 | 430.6 | 169.894 | 0.0257605 | 440.6 | 0.492429 | 0.0207158
160 | 4 | 300 | 1 | 2 | 1 | 303.4 | 256.199 | 342.6 | 46.282 | -33.4334 | 1 | 433 | 235.701 | 0.0357137 | 442.2 | 0.483329 | 0.0319246
160 | 4 | 400 | 1 | 2 | 1 | 314 | 361.928 | 270.4 | -64.7735 | 48.8762 | 1 | 453.8 | -19.3096 | -0.00288806 | 441.8 | 0.500934 | -0.00209249
160 | 4 | 400 | 1 | 2 | 1 | 314 | 361.928 | 270.4 | -64.7735 | 48.8762 | 1 | 454.2 | -18.5922 | -0.00282214 | 442.6 | 0.491693 | -0.00125446
160 | 4 | 400 | 1 | 2 | 1 | 314 | 361.928 | 270.4 | -64.7735 | 48.8762 | 1 | 456.4 | 19.2642 | 0.00292055 | 444.8 | 0.488088 | 0.00212038
160 | 4 | 400 | 1 | 2 | 1 | 314 | 361.928 | 270.4 | -64.7735 | 48.8762 | 1 | 447 | 15.1839 | 0.00217999 | 445.2 | 0.487033 | 0.00192987
160 | 4 | 500 | 1 | 2 | 1 | 313.6 | 237.999 | 287.6 | -24.5418 | 64.1473 | 1 | 437 | -62.1424 | -0.0103299 | 449.2 | 0.465346 | -0.00759449
160 | 4 | 500 | 1 | 2 | 1 | 313.6 | 237.999 | 287.6 | -24.5418 | 64.1473 | 1 | 443.2 | -78.6206 | -0.0116541 | 449.4 | 0.479614 | -0.00970922
160 | 4 | 500 | 1 | 2 | 1 | 313.6 | 237.999 | 287.6 | -24.5418 | 64.1473 | 1 | 435.4 | -42.274 | -0.00676162 | 449.4 | 0.495431 | -0.00456827
160 | 4 | 500 | 1 | 2 | 1 | 313.6 | 237.999 | 287.6 | -24.5418 | 64.1473 | 1 | 436.4 | -62.0009 | -0.00962092 | 449.6 | 0.498551 | -0.0075603
160 | 4 | 50 | 1 | 1 | 2 | 0 | 0 | 0 | 0 | 0 | 0 | 0 | 0 | 0 | 0 | 0 | 0
160 | 4 | 100 | 1 | 1 | 2 | 301.6 | 16.8808 | 374.4 | 1.80002 | -1.77475 | 1 | 432.6 | 606.927 | 0.0787116 | 436.8 | 0.541402 | 0.0772793
160 | 4 | 100 | 1 | 1 | 2 | 301.6 | 16.8808 | 374.4 | 1.80002 | -1.77475 | 1 | 433.8 | 551.619 | 0.0779428 | 434.8 | 0.49433 | 0.0775392
160 | 4 | 100 | 1 | 1 | 2 | 301.6 | 16.8808 | 374.4 | 1.80002 | -1.77475 | 1 | 432.2 | 673.973 | 0.0907384 | 437 | 0.522722 | 0.0889762
160 | 4 | 100 | 1 | 1 | 2 | 301.6 | 16.8808 | 374.4 | 1.80002 | -1.77475 | 1 | 439.4 | 732.603 | 0.106947 | 439.4 | 0.478229 | 0.106947
160 | 4 | 100 | 1 | 1 | 2 | 301.6 | 16.8808 | 374.4 | 1.80002 | -1.77475 | 1 | 437.2 | 702.2921 | 0.0997316 | 438 | 0.491854 | 0.0994723
160 | 4 | 200 | 1 | 1 | 2 | 319.4 | 886.049 | 272.2 | -128.186 | 119.493 | 1 | 454.4 | 115.085 | 0.0166165 | 440.6 | 0.525242 | 0.012876
160 | 4 | 200 | 1 | 1 | 2 | 319.4 | 886.049 | 272.2 | -128.186 | 119.493 | 1 | 455.4 | 98.9969 | 0.0153237 | 440.8 | 0.495066 | 0.0124953
160 | 4 | 200 | 1 | 1 | 2 | 319.4 | 886.049 | 272.2 | -128.186 | 119.493 | 1 | 459 | 109.38 | 0.0166112 | 445.4 | 0.496161 | 0.0130675
160 | 4 | 200 | 1 | 1 | 2 | 319.4 | 886.049 | 272.2 | -128.186 | 119.493 | 1 | 448.8 | 84.6031 | 0.0122565 | 440.6 | 0.499631 | 0.010302
160 | 4 | 300 | 1 | 1 | 2 | 333.6 | 49.761 | 287.6 | -3.14473 | 6.27923 | 1 | 443.8 | -78.727 | -0.0110208 | 443.6 | 0.498835 | -0.0110133
160 | 4 | 300 | 1 | 1 | 2 | 333.6 | 49.761 | 287.6 | -3.14473 | 6.27923 | 1 | 441.4 | -52.8867 | -0.00747792 | 441.6 | 0.493769 | -0.00734473
160 | 4 | 300 | 1 | 1 | 2 | 333.6 | 49.761 | 287.6 | -3.14473 | 6.27923 | 1 | 438.2 | -96.1613 | -0.0147115 | 447.6 | 0.47706 | -0.0127458
160 | 4 | 300 | 1 | 1 | 2 | 333.6 | 49.761 | 287.6 | -3.14473 | 6.27923 | 1 | 442.4 | -90.8213 | -0.0131597 | 448.6 | 0.488372 | -0.0114499
160 | 4 | 400 | 1 | 1 | 2 | 322.4 | 417.283 | 289.6 | -12.7991 | 38.5757 | 1 | 442.4 | -71.8977 | -0.00968921 | 443.8 | 0.51887 | -0.00915502
160 | 4 | 400 | 1 | 1 | 2 | 322.4 | 417.283 | 289.6 | -12.7991 | 38.5757 | 1 | 449.6 | -82.6329 | -0.0258104 | 449.6 | 0.447017 | -0.0129052
160 | 4 | 400 | 1 | 1 | 2 | 322.4 | 417.283 | 289.6 | -12.7991 | 38.5757 | 1 | 442.8 | -70.4457 | -0.00974368 | 445.2 | 0.5068 | -0.00878888
160 | 4 | 400 | 1 | 1 | 2 | 322.4 | 417.283 | 289.6 | -12.7991 | 38.5757 | 1 | 442.2 | -65.3494 | -0.0090746 | 444.4 | 0.504792 | -0.00818356
160 | 4 | 500 | 1 | 1 | 2 | 315.4 | 267.06 | 284.8 | -16.674 | 39.4127 | 1 | 459.2 | -69.9637 | -0.0110294 | 457.4 | 0.443451 | -0.00875239
160 | 4 | 500 | 1 | 1 | 2 | 315.4 | 267.06 | 284.8 | -16.674 | 39.4127 | 1 | 449.2 | -78.4829 | -0.0121069 | 457 | 0.467654 | -0.00654323
160 | 4 | 500 | 1 | 1 | 2 | 315.4 | 267.06 | 284.8 | -16.674 | 39.4127 | 1 | 441.8 | -68.2704 | -0.0104694 | 454.4 | 0.4929 | -0.00879455
160 | 4 | 500 | 1 | 1 | 2 | 315.4 | 267.06 | 284.8 | -16.674 | 39.4127 | 1 | 443.8 | -74.7178 | -0.0102463 | 447.8 | 0.511457 | -0.00822104
140 | 4 | 50 | 1 | 1 | 1 | 0 | 0 | 0 | 0 | 0 | 0 | 0 | 0 | 0 | 0 | 0 | 0
140 | 4 | 100 | 1 | 1 | 1 | 300.8 | 482.242 | 0 | 0 | 0 | 1 | 446.4 | -30.0626 | -0.00459059 | 434.2 | 0.501273 | -0.00347361
140 | 4 | 100 | 1 | 1 | 1 | 300.8 | 482.242 | 0 | 0 | 0 | 1 | 457.4 | -16.4733 | -0.00289719 | 434.6 | 0.504334 | -0.00179954
140 | 4 | 100 | 1 | 1 | 1 | 300.8 | 482.242 | 0 | 0 | 0 | 1 | 444 | -48.1895 | -0.00729079 | 433.2 | 0.497804 | -0.00343503
140 | 4 | 100 | 1 | 1 | 1 | 300.8 | 482.242 | 0 | 0 | 0 | 1 | 436.2 | -29.9358 | -0.00450641 | 434.6 | 0.464918 | -0.00300537
140 | 4 | 200 | 1 | 1 | 1 | 288 | 501.645 | 314.4 | 300.649 | -85.048 | 1 | 432.4 | 397.419 | 0.0537071 | 436 | 0.519604 | 0.0532064
140 | 4 | 200 | 1 | 1 | 1 | 288 | 501.645 | 314.4 | 300.649 | -85.048 | 1 | 435.8 | 377.2 | 0.05656 | 435.2 | 0.462775 | 0.0567204
140 | 4 | 200 | 1 | 1 | 1 | 288 | 501.645 | 314.4 | 300.649 | -85.048 | 1 | 437 | 553.133 | 0.0789165 | 439.4 | 0.489902 | 0.0786264
140 | 4 | 200 | 1 | 1 | 1 | 288 | 501.645 | 314.4 | 300.649 | -85.048 | 1 | 443 | 550.657 | 0.0786915 | 439 | 0.492241 | 0.077811
140 | 4 | 200 | 1 | 1 | 1 | 288 | 501.645 | 314.4 | 300.649 | -85.048 | 1 | 436.8 | 524.019 | 0.0751628 | 437 | 0.48673 | 0.075028
140 | 4 | 300 | 1 | 1 | 1 | 309 | 447.294 | 268.6 | -86.6235 | 108.171 | 1 | 449.4 | 100.424 | 0.0142714 | 439.6 | 0.509283 | 0.0118549
140 | 4 | 300 | 1 | 1 | 1 | 309 | 447.294 | 268.6 | -86.6235 | 108.171 | 1 | 456.4 | 97.5877 | 0.015427 | 437 | 0.496386 | 0.011592
140 | 4 | 300 | 1 | 1 | 1 | 309 | 447.294 | 268.6 | -86.6235 | 108.171 | 1 | 439.2 | 95.1742 | 0.0133116 | 435.2 | 0.503076 | 0.0120107
140 | 4 | 300 | 1 | 1 | 1 | 309 | 447.294 | 268.6 | -86.6235 | 108.171 | 1 | 443.6 | 99.9322 | 0.0143638 | 435 | 0.500197 | 0.0126622
140 | 4 | 400 | 1 | 1 | 1 | 417.2 | 1327.87 | 272 | -118.836 | 95.4592 | 1 | 442.4 | -61.4416 | -0.0085398 | 444.4 | 0.503401 | -0.0074713
140 | 4 | 400 | 1 | 1 | 1 | 417.2 | 1327.87 | 272 | -118.836 | 95.4592 | 1 | 436.4 | -49.3236 | -0.00725388 | 443.8 | 0.487704 | -0.00579477
140 | 4 | 400 | 1 | 1 | 1 | 417.2 | 1327.87 | 272 | -118.836 | 95.4592 | 1 | 425.8 | -41.9888 | -0.00685029 | 441.4 | 0.497165 | -0.00497709
140 | 4 | 400 | 1 | 1 | 1 | 417.2 | 1327.87 | 272 | -118.836 | 95.4592 | 1 | 437.4 | -50.9351 | -0.00731043 | 442.8 | 0.4917 | -0.00652848
140 | 4 | 500 | 1 | 1 | 1 | 493.8 | 1291 | 300.2 | -103.186 | 201.763 | 1 | 422.2 | -36.7702 | -0.00619305 | 443 | 0.512551 | -0.00358783
140 | 4 | 500 | 1 | 1 | 1 | 493.8 | 1291 | 300.2 | -103.186 | 201.763 | 1 | 443.4 | -57.4503 | -0.00815568 | 443.4 | 0.491777 | -0.00815568
140 | 4 | 500 | 1 | 1 | 1 | 493.8 | 1291 | 300.2 | -103.186 | 201.763 | 1 | 432.6 | -27.8773 | -0.00387478 | 437.6 | 0.509881 | -0.00305532
140 | 4 | 500 | 1 | 1 | 1 | 493.8 | 1291 | 300.2 | -103.186 | 201.763 | 1 | 425.2 | -36.9289 | -0.00562112 | 437 | 0.500113 | -0.0037651
140 | 4 | 50 | 2 | 1 | 1 | 0 | 0 | 0 | 0 | 0 | 0 | 0 | 0 | 0 | 0 | 0 | 0
140 | 4 | 100 | 2 | 1 | 1 | 432.4 | -440.465 | 303.4 | 145.883 | -397.351 | 2 | 432.8 | 644.812 | 0.090973 | 432.4 | 0.495094 | 0.0908469
140 | 4 | 100 | 2 | 1 | 1 | 432.4 | -440.465 | 303.4 | 145.883 | -397.351 | 2 | 431.4 | 594.88 | 0.0833842 | 431.8 | 0.498298 | 0.0826306
140 | 4 | 100 | 2 | 1 | 1 | 432.4 | -440.465 | 303.4 | 145.883 | -397.351 | 2 | 436 | 624.826 | 0.0882111 | 432 | 0.499114 | 0.0861149
140 | 4 | 200 | 2 | 1 | 1 | 289 | 91.9749 | 0 | 0 | 0 | 1 | 450.2 | 272.245 | 0.03882 | 444.8 | 0.495281 | 0.0377339
140 | 4 | 200 | 2 | 1 | 1 | 289 | 91.9749 | 0 | 0 | 0 | 1 | 448.6 | 202.884 | 0.0298353 | 441.4 | 0.483951 | 0.0279153
140 | 4 | 200 | 2 | 1 | 1 | 289 | 91.9749 | 0 | 0 | 0 | 1 | 451.6 | 264.425 | 0.038998 | 441.2 | 0.493254 | 0.0367959
140 | 4 | 300 | 2 | 1 | 1 | 295.8 | 36.8306 | 255.2 | -6.90983 | 15.0524 | 1 | 435.2 | 209.96 | 0.0293322 | 431 | 0.505123 | 0.0280322
140 | 4 | 300 | 2 | 1 | 1 | 295.8 | 36.8306 | 255.2 | -6.90983 | 15.0524 | 1 | 433.8 | 183.579 | 0.0265421 | 430.4 | 0.485805 | 0.0262805
140 | 4 | 300 | 2 | 1 | 1 | 295.8 | 36.8306 | 255.2 | -6.90983 | 15.0524 | 1 | 437.2 | 180.2 | 0.0273737 | 431.6 | 0.469663 | 0.0254348
140 | 4 | 300 | 2 | 1 | 1 | 295.8 | 36.8306 | 255.2 | -6.90983 | 15.0524 | 1 | 432.4 | 197.052 | 0.0288803 | 430.2 | 0.47727 | 0.027885
140 | 4 | 400 | 2 | 1 | 1 | 303.8 | 52.9809 | 267.6 | -12.315 | 15.1485 | 1 | 451.6 | 133.807 | 0.0198251 | 438.4 | 0.494255 | 0.0157483
140 | 4 | 400 | 2 | 1 | 1 | 303.8 | 52.9809 | 267.6 | -12.315 | 15.1485 | 1 | 448.4 | 124.966 | 0.0185132 | 438.4 | 0.490035 | 0.0171455
140 | 4 | 400 | 2 | 1 | 1 | 303.8 | 52.9809 | 267.6 | -12.315 | 15.1485 | 1 | 451.8 | 99.6684 | 0.0147912 | 440.6 | 0.492596 | 0.0128631
140 | 4 | 400 | 2 | 1 | 1 | 303.8 | 52.9809 | 267.6 | -12.315 | 15.1485 | 1 | 437.6 | 116.024 | 0.0166217 | 440 | 0.488796 | 0.0161403
140 | 4 | 500 | 2 | 1 | 1 | 448.6 | 165.405 | 288.2 | -10.7843 | 17.2076 | 1 | 450.6 | 82.4824 | 0.011991 | 441 | 0.500013 | 0.0115195
140 | 4 | 500 | 2 | 1 | 1 | 448.6 | 165.405 | 288.2 | -10.7843 | 17.2076 | 1 | 454.2 | 96.7221 | 0.0136258 | 445.4 | 0.508877 | 0.00982843
140 | 4 | 500 | 2 | 1 | 1 | 448.6 | 165.405 | 288.2 | -10.7843 | 17.2076 | 1 | 472.8 | 108.982 | 0.0180987 | 449.4 | 0.501903 | 0.012554
140 | 4 | 50 | 1 | 2 | 1 | 0 | 0 | 0 | 0 | 0 | 0 | 0 | 0 | 0 | 0 | 0 | 0
140 | 4 | 100 | 1 | 2 | 1 | 316.2 | -47.7375 | 305.4 | 72.3237 | -47.5736 | 2 | 430 | -69.3193 | -0.00956392 | 434.8 | 0.512106 | -0.00881074
140 | 4 | 100 | 1 | 2 | 1 | 316.2 | -47.7375 | 305.4 | 72.3237 | -47.5736 | 2 | 432.6 | -71.915 | -0.00976294 | 434.8 | 0.514416 | -0.00849144
140 | 4 | 100 | 1 | 2 | 1 | 316.2 | -47.7375 | 305.4 | 72.3237 | -47.5736 | 2 | 444 | -60.7446 | -0.00906051 | 436 | 0.480801 | -0.00813148
140 | 4 | 100 | 1 | 2 | 1 | 316.2 | -47.7375 | 305.4 | 72.3237 | -47.5736 | 2 | 436 | -64.8039 | -0.00907914 | 435.4 | 0.498881 | -0.00891438
140 | 4 | 200 | 1 | 2 | 1 | 288.6 | 324.307 | 306.6 | 281.644 | -150.695 | 2 | 419.4 | 44.0956 | 0.00780974 | 437 | 0.478566 | 0.00321146
140 | 4 | 200 | 1 | 2 | 1 | 288.6 | 324.307 | 306.6 | 281.644 | -150.695 | 2 | 416.6 | 51.113 | 0.00942394 | 435.8 | 0.471065 | 0.00451546
140 | 4 | 200 | 1 | 2 | 1 | 288.6 | 324.307 | 306.6 | 281.644 | -150.695 | 2 | 438.6 | -45.738 | -0.00686768 | 436.4 | 0.4666072 | -0.0058236
140 | 4 | 200 | 1 | 2 | 1 | 288.6 | 324.307 | 306.6 | 281.644 | -150.695 | 2 | 454.8 | -44.0445 | -0.00776701 | 436.2 | 0.469207 | -0.00524891
140 | 4 | 200 | 1 | 2 | 1 | 288.6 | 324.307 | 306.6 | 281.644 | -150.695 | 2 | 451.6 | -27.7565 | -0.0047718 | 435.2 | 0.465205 | -0.00231438
140 | 4 | 300 | 1 | 2 | 1 | 279.8 | 365.863 | 306 | 289.669 | -239.989 | 2 | 439.2 | 728.354 | 0.103658 | 443 | 0.49475 | 0.101546
140 | 4 | 300 | 1 | 2 | 1 | 279.8 | 365.863 | 306 | 289.669 | -239.989 | 2 | 439 | 735.6 | 0.105607 | 443.4 | 0.490962 | 0.103601
140 | 4 | 300 | 1 | 2 | 1 | 279.8 | 365.863 | 306 | 289.669 | -239.989 | 2 | 445 | 935.695 | 0.131309 | 446.4 | 0.497666 | 0.130386
140 | 4 | 300 | 1 | 2 | 1 | 279.8 | 365.863 | 306 | 289.669 | -239.989 | 2 | 440.6 | 869.599 | 0.124538 | 444.4 | 0.490755 | 0.122872
140 | 4 | 300 | 1 | 2 | 1 | 279.8 | 365.863 | 306 | 289.669 | -239.989 | 2 | 440 | 866.117 | 0.125401 | 442.8 | 0.484004 | 0.124348
140 | 4 | 400 | 1 | 2 | 1 | 298 | 298.355 | 332 | 81.3285 | -76.8633 | 2 | 448.4 | 1001.54 | 0.141555 | 449 | 0.494304 | 0.141395
140 | 4 | 400 | 1 | 2 | 1 | 298 | 298.355 | 332 | 81.3285 | -76.8633 | 2 | 446.2 | 941.95 | 0.132415 | 446.4 | 0.49665 | 0.13237
140 | 4 | 400 | 1 | 2 | 1 | 298 | 298.355 | 332 | 81.3285 | -76.8633 | 2 | 454 | 945.805 | 0.135302 | 454 | 0.488014 | 0.135302
140 | 4 | 400 | 1 | 2 | 1 | 298 | 298.355 | 332 | 81.3285 | -76.8633 | 2 | 448.2 | 983.016 | 0.139334 | 453.2 | 0.495785 | 0.137531
140 | 4 | 500 | 1 | 2 | 1 | 326.4 | 1357.14 | 0 | 0 | 0 | 1 | 465 | 510.227 | 0.0669412 | 461.8 | 0.534259 | 0.0651558
140 | 4 | 500 | 1 | 2 | 1 | 326.4 | 1357.14 | 0 | 0 | 0 | 1 | 464.6 | 489.704 | 0.0692037 | 461.8 | 0.495645 | 0.0658367
140 | 4 | 500 | 1 | 2 | 1 | 326.4 | 1357.14 | 0 | 0 | 0 | 1 | 452.4 | 340.433 | 0.0479144 | 457.2 | 0.501935 | 0.0468209
140 | 4 | 500 | 1 | 2 | 1 | 326.4 | 1357.14 | 0 | 0 | 0 | 1 | 451.8 | 446.269 | 0.0588611 | 447.6 | 0.534626 | 0.0573882
140 | 4 | 500 | 1 | 2 | 1 | 326.4 | 1357.14 | 0 | 0 | 0 | 1 | 451.2 | 370.088 | 0.052119 | 448.2 | 0.498075 | 0.0514453
140 | 4 | 50 | 1 | 1 | 2 | 298.4 | 63.6919 | 0 | 0 | 0 | 1 | 437.2 | -98.0769 | -0.0123571 | 432.6 | 0.565035 | -0.0107037
140 | 4 | 50 | 1 | 1 | 2 | 298.4 | 63.6919 | 0 | 0 | 0 | 1 | 439.8 | -81.0844 | -0.0120564 | 435 | 0.4795 | -0.00776721
140 | 4 | 50 | 1 | 1 | 2 | 298.4 | 63.6919 | 0 | 0 | 0 | 1 | 434.4 | -67.2302 | -0.0106457 | 434.6 | 0.440941 | -0.0102902
140 | 4 | 50 | 1 | 1 | 2 | 298.4 | 63.6919 | 0 | 0 | 0 | 1 | 434.2 | -97.9708 | -0.0160791 | 434 | 0.4225409 | -0.0152437
140 | 4 | 100 | 1 | 1 | 2 | 292.6 | 162.052 | 336.6 | 28.5062 | -23.8837 | 2 | 435.6 | 704.43 | 0.10316 | 439 | 0.478489 | 0.101953
140 | 4 | 100 | 1 | 1 | 2 | 292.6 | 162.052 | 336.6 | 28.5062 | -23.8837 | 2 | 435 | 659.405 | 0.0911737 | 438.2 | 0.508448 | 0.0901846
140 | 4 | 100 | 1 | 1 | 2 | 292.6 | 162.052 | 336.6 | 28.5062 | -23.8837 | 2 | 434.6 | 547.37 | 0.0869471 | 438.4 | 0.442514 | 0.085539
140 | 4 | 100 | 1 | 1 | 2 | 292.6 | 162.052 | 336.6 | 28.5062 | -23.8837 | 2 | 439 | 792.739 | 0.11437 | 439 | 0.483899 | 0.11437
140 | 4 | 200 | 1 | 1 | 2 | 306.8 | 535.92 | 262.6 | -101.285 | 156.135 | 1 | 447 | 74.4745 | 0.0107869 | 438.4 | 0.501482 | 0.00986999
140 | 4 | 200 | 1 | 1 | 2 | 306.8 | 535.92 | 262.6 | -101.285 | 156.135 | 1 | 442.2 | 111.405 | 0.0165434 | 435.4 | 0.481182 | 0.0142721
140 | 4 | 200 | 1 | 1 | 2 | 306.8 | 535.92 | 262.6 | -101.285 | 156.135 | 1 | 449 | 127.03 | 0.0195698 | 448.4 | 0.453369 | 0.0188396
140 | 4 | 200 | 1 | 1 | 2 | 306.8 | 535.92 | 262.6 | -101.285 | 156.135 | 1 | 462 | 104.827 | 0.0169699 | 445.8 | 0.458469 | 0.0143804
140 | 4 | 300 | 1 | 1 | 2 | 319.2 | 903.098 | 271.2 | -227.845 | 182.208 | 1 | 454.4 | 57.4319 | 0.0085342 | 439.4 | 0.51168 | 0.00547999
140 | 4 | 300 | 1 | 1 | 2 | 319.2 | 903.098 | 271.2 | -227.845 | 182.208 | 1 | 440.8 | 62.9585 | 0.00886632 | 437.2 | 0.499387 | 0.00730191
140 | 4 | 300 | 1 | 1 | 2 | 319.2 | 903.098 | 271.2 | -227.845 | 182.208 | 1 | 461.4 | 47.8987 | 0.00791873 | 439.6 | 0.497308 | 0.00613033
140 | 4 | 300 | 1 | 1 | 2 | 319.2 | 903.098 | 271.2 | -227.845 | 182.208 | 1 | 435.4 | 46.1856 | 0.00593364 | 438.8 | 0.490378 | 0.00566026
140 | 4 | 400 | 1 | 1 | 2 | 329.4 | 677.698 | 270.4 | -117.146 | 113.884 | 1 | 461.4 | 57.5974 | 0.00976909 | 438.8 | 0.493009 | 0.00641146
140 | 4 | 400 | 1 | 1 | 2 | 329.4 | 677.698 | 270.4 | -117.146 | 113.884 | 1 | 439.8 | 66.5462 | 0.00937227 | 437.6 | 0.496572 | 0.00882393
140 | 4 | 400 | 1 | 1 | 2 | 329.4 | 677.698 | 270.4 | -117.146 | 113.884 | 1 | 437 | 73.7075 | 0.0103113 | 439 | 0.499451 | 0.0100661
140 | 4 | 400 | 1 | 1 | 2 | 329.4 | 677.698 | 270.4 | -117.146 | 113.884 | 1 | 453.4 | 76.4939 | 0.0115561 | 440.2 | 0.490219 | 0.00983547
140 | 4 | 500 | 1 | 1 | 2 | 301 | 264.999 | 252.6 | -11.4104 | 56.4339 | 1 | 440 | 100.059 | 0.0136655 | 437.6 | 0.512904 | 0.0135125
140 | 4 | 500 | 1 | 1 | 2 | 301 | 264.999 | 252.6 | -11.4104 | 56.4339 | 1 | 446.6 | 144.13 | 0.0210246 | 437.8 | 0.496195 | 0.019045
140 | 4 | 500 | 1 | 1 | 2 | 301 | 264.999 | 252.6 | -11.4104 | 56.4339 | 1 | 441 | 105.55 | 0.0150919 | 435.6 | 0.494301 | 0.014044
140 | 4 | 500 | 1 | 1 | 2 | 301 | 264.999 | 252.6 | -11.4104 | 56.4339 | 1 | 440.6 | 167.207 | 0.0236118 | 435.2 | 0.498981 | 0.0216225
120 | 4 | 50 | 1 | 1 | 1 | [6 empty] | 0 | 0 | 0 | 0 | 0 | 0
120 | 4 | 100 | 1 | 1 | 1 | [6 empty] | 429.2 | 33.7712 | 0.0067037 | 433 | 0.355112 | 0.00311026
120 | 4 | 100 | 1 | 1 | 1 | [6 empty] | 434 | 34.7033 | 0.00594347 | 433.4 | 0.408304 | 0.00543357
120 | 4 | 100 | 1 | 1 | 1 | [6 empty] | 437.8 | 16.2472 | 0.00190902 | 433.4 | 0.297853 | 0.00111283
120 | 4 | 200 | 1 | 1 | 1 | [6 empty] | 433 | 3.23525 | 0.000472858 | 433 | 0.477655 | 0.000472858
120 | 4 | 200 | 1 | 1 | 1 | [6 empty] | 434.6 | -8.99625 | -0.00129167 | 434.6 | 0.486234 | -0.00129167
120 | 4 | 200 | 1 | 1 | 1 | [6 empty] | 434.4 | -6.88496 | -0.0009777422 | 434.4 | 0.491763 | -0.0009777422
120 | 4 | 200 | 1 | 1 | 1 | [6 empty] | 434.8 | -19.4788 | -0.00286391 | 434.8 | 0.474833 | -0.00286391
120 | 4 | 300 | 1 | 1 | 1 | [6 empty] | 433.6 | -6.98395 | -0.000994683 | 431.4 | 0.490968 | 0.000117548
120 | 4 | 300 | 1 | 1 | 1 | [6 empty] | 429 | -13.4601 | -0.00191258 | 432.4 | 0.493841 | -0.00145761
120 | 4 | 300 | 1 | 1 | 1 | [6 empty] | 430.8 | -18.2558 | -0.00266613 | 432.4 | 0.478568 | -0.00203125
120 | 4 | 300 | 1 | 1 | 1 | [6 empty] | 444.8 | -21.5439 | -0.00329367 | 431.8 | 0.490809 | -0.002093077
120 | 4 | 400 | 1 | 1 | 1 | [6 empty] | 426.8 | 12.2091 | 0.00169258 | 432.8 | 0.510498 | 0.00134393
120 | 4 | 400 | 1 | 1 | 1 | [6 empty] | 424.2 | 21.425 | 0.00349344 | 437 | 0.460308 | 0.00206858
120 | 4 | 400 | 1 | 1 | 1 | [6 empty] | 427.2 | 38.0868 | 0.00545008 | 433 | 0.497135 | 0.00416689
120 | 4 | 400 | 1 | 1 | 1 | [6 empty] | 430.6 | 40.2823 | 0.00572733 | 434.2 | 0.493457 | 0.00505232
120 | 4 | 500 | 1 | 1 | 1 | [6 empty] | 427.6 | 15.266 | 0.00239071 | 435.6 | 0.459219 | 0.000621428
120 | 4 | 500 | 1 | 1 | 1 | [6 empty] | 459.6 | 17.8158 | 0.00136094 | 436.2 | 0.47437 | 0.00102194
120 | 4 | 500 | 1 | 1 | 1 | [6 empty] | 444.4 | 16.4795 | 0.00241748 | 432.2 | 0.504275 | 0.00126231
120 | 4 | 500 | 1 | 1 | 1 | [6 empty] | 448.4 | 24.3273 | 0.0039669 | 435.2 | 0.46065 | 0.00238391
120 | 4 | 50 | 2 | 1 | 1 | [6 empty] | 0 | 0 | 0 | 0 | 0 | 0
120 | 4 | 100 | 2 | 1 | 1 | [6 empty] | 432.8 | 2.4119 | 0.000363636 | 432.8 | 0.463051 | 0.000363636
120 | 4 | 100 | 2 | 1 | 1 | [6 empty] | 433 | 22.8845 | 0.00369271 | 433 | 0.432645 | 0.00369271
120 | 4 | 100 | 2 | 1 | 1 | [6 empty] | 433.2 | 4.12808 | 0.000652083 | 433.2 | 0.441958 | 0.000652083
120 | 4 | 100 | 2 | 1 | 1 | [6 empty] | 432.6 | 11.1848 | 0.0018048 | 432.6 | 0.432649 | 0.0018048
120 | 4 | 200 | 2 | 1 | 1 | [6 empty] | 443 | 26.3243 | 0.004446314 | 435.2 | 0.423894 | 0.00444988
120 | 4 | 200 | 2 | 1 | 1 | [6 empty] | 447 | 26.734 | 0.00461056 | 436.2 | 0.435565 | 0.00308052
120 | 4 | 200 | 2 | 1 | 1 | [6 empty] | 438 | 39.3541 | 0.00695947 | 436 | 0.396379 | 0.00642475
120 | 4 | 200 | 2 | 1 | 1 | [6 empty] | 440.6 | 36.2719 | 0.00568349 | 435.8 | 0.453283 | 0.0023396
120 | 4 | 300 | 2 | 1 | 1 | [6 empty] | 437.2 | 11.3698 | 0.00164688 | 437.2 | 0.481977 | 0.00164688
120 | 4 | 300 | 2 | 1 | 1 | [6 empty] | 437.2 | 1.88684 | 0.000276212 | 437.2 | 0.476902 | 0.000276212
120 | 4 | 300 | 2 | 1 | 1 | [6 empty] | 436.8 | 4.62861 | 0.000684976 | 436.8 | 0.47175 | 0.000684976
120 | 4 | 400 | 2 | 1 | 1 | [6 empty] | 438 | -7.40611 | -0.00106764 | 438 | 0.484285 | -0.00106764
120 | 4 | 400 | 2 | 1 | 1 | [6 empty] | 437.2 | -5.60293 | -0.000830488 | 437.2 | 0.470997 | -0.000830488
120 | 4 | 400 | 2 | 1 | 1 | [6 empty] | 437.2 | -6.2051 | -0.000828186 | 437.2 | 0.523067 | -0.000828186
120 | 4 | 500 | 2 | 1 | 1 | [6 empty] | 436.8 | 3.92157 | 0.000573466 | 436.8 | 0.477407 | 0.000573466
120 | 4 | 500 | 2 | 1 | 1 | [6 empty] | 436.6 | 4.48481 | 0.000641506 | 436.6 | 0.488068 | 0.000641506
120 | 4 | 500 | 2 | 1 | 1 | [6 empty] | 436.4 | -0.773345 | -0.000110249 | 436.4 | 0.489707 | -0.000110249
120 | 4 | 50 | 1 | 2 | 1 | [6 empty] | 0 | 0 | 0 | 0 | 0 | 0
120 | 4 | 100 | 1 | 2 | 1 | [6 empty] | 0 | 0 | 0 | 0 | 0 | 0
120 | 4 | 200 | 1 | 2 | 1 | [6 empty] | 434.8 | -55.1604 | -0.00795284 | 434.6 | 0.484391 | -0.007634
120 | 4 | 200 | 1 | 2 | 1 | [6 empty] | 447.8 | -28.4169 | -0.00450523 | 435 | 0.480385 | -0.00229996
120 | 4 | 200 | 1 | 2 | 1 | [6 empty] | 444.6 | -22.9948 | -0.00342935 | 434.8 | 0.498739 | -0.00199952
120 | 4 | 200 | 1 | 2 | 1 | [6 empty] | 437 | -72.7062 | -0.0101912 | 432 | 0.505527 | -0.00883714
120 | 4 | 300 | 1 | 2 | 1 | [6 empty] | 430.4 | -81.9225 | -0.0114155 | 433.8 | 0.504338 | -0.0104882
120 | 4 | 300 | 1 | 2 | 1 | [6 empty] | 433 | -86.0137 | -0.0119908 | 435.4 | 0.502383 | -0.0109064
120 | 4 | 300 | 1 | 2 | 1 | [6 empty] | 434.8 | -75.5162 | -0.010553 | 434.8 | 0.499577 | -0.010553
120 | 4 | 300 | 1 | 2 | 1 | [6 empty] | 432 | -81.4719 | -0.0113375 | 433.6 | 0.502726 | -0.0105313
120 | 4 | 400 | 1 | 2 | 1 | [6 empty] | 434.6 | -210.909 | -0.0295145 | 436.6 | 0.500216 | -0.028529
120 | 4 | 400 | 1 | 2 | 1 | [6 empty] | 440.4 | -163.765 | -0.0229051 | 437.6 | 0.501627 | -0.022097
120 | 4 | 400 | 1 | 2 | 1 | [6 empty] | 437.8 | -182.914 | -0.0264034 | 437.8 | 0.483642 | -0.0264034
120 | 4 | 400 | 1 | 2 | 1 | [6 empty] | 442.6 | -144.377 | -0.0206297 | 436.8 | 0.497587 | -0.0186832
120 | 4 | 500 | 1 | 2 | 1 | [6 empty] | 448.8 | -27.3006 | -0.0040778 | 437.8 | 0.491096 | -0.00263821
120 | 4 | 500 | 1 | 2 | 1 | [6 empty] | 454 | -97.8587 | -0.0156389 | 436.8 | 0.493564 | -0.0117916
120 | 4 | 500 | 1 | 2 | 1 | [6 empty] | 426.8 | -23.7705 | -0.00350511 | 435.8 | 0.493983 | -0.00228815
120 | 4 | 500 | 1 | 2 | 1 | [6 empty] | 466.6 | -20.4894 | -0.00402309 | 434.8 | 0.496734 | -0.000223166
120 | 4 | 50 | 1 | 1 | 2 | [6 empty] | 433.8 | 67.2446 | 0.0128284 | 432 | 0.36753 | 0.00908392
120 | 4 | 50 | 1 | 1 | 2 | [6 empty] | 425 | 45.5225 | 0.00763029 | 434.8 | 0.444528 | 0.001355
120 | 4 | 100 | 1 | 1 | 2 | [6 empty] | 425.8 | 17.1405 | 0.002453 | 431.6 | 0.502263 | 0.000220165
120 | 4 | 100 | 1 | 1 | 2 | [6 empty] | 422.6 | 22.5708 | 0.00362775 | 433.2 | 0.470398 | -0.001323
120 | 4 | 100 | 1 | 1 | 2 | [6 empty] | 442.2 | 34.7818 | 0.00534939 | 434.2 | 0.482374 | 0.00275002
120 | 4 | 200 | 1 | 1 | 2 | [6 empty] | 431.4 | 6.96992 | 0.000996165 | 429.6 | 0.48902 | 0.00068411
120 | 4 | 200 | 1 | 1 | 2 | [6 empty] | 422 | 7.93086 | 0.00113034 | 430.2 | 0.502493 | -0.000132876
120 | 4 | 200 | 1 | 1 | 2 | [6 empty] | 433.4 | 5.62977 | 0.000776336 | 431 | 0.508221 | -0.000103634
120 | 4 | 300 | 1 | 1 | 2 | [6 empty] | 444 | 9.31536 | 0.0014097 | 431.4 | 0.492232 | 0.000153405
120 | 4 | 300 | 1 | 1 | 2 | [6 empty] | 428.4 | 9.26259 | 0.00132815 | 431.6 | 0.488119 | 0.00108685
120 | 4 | 300 | 1 | 1 | 2 | [6 empty] | 446 | 6.7486 | 0.00102838 | 432 | 0.497692 | 0.000323977
120 | 4 | 400 | 1 | 1 | 2 | [6 empty] | 429.2 | 20.8253 | 0.00291325 | 429.6 | 0.499297 | 0.00274692
120 | 4 | 400 | 1 | 1 | 2 | [6 empty] | 439.8 | 22.139 | 0.00313007 | 430.2 | 0.511972 | 0.00247236
120 | 4 | 400 | 1 | 1 | 2 | [6 empty] | 433.2 | 24.8624 | 0.0034866 | 430.6 | 0.498657 | 0.00262971
120 | 4 | 400 | 1 | 1 | 2 | [6 empty] | 438.4 | 19.8516 | 0.00282307 | 430.4 | 0.503321 | 0.00205835
120 | 4 | 500 | 1 | 1 | 2 | [6 empty] | 431.2 | 22.2389 | 0.00309844 | 431.2 | 0.501079 | 0.00309844
120 | 4 | 500 | 1 | 1 | 2 | [6 empty] | 433.6 | 26.8016 | 0.00377727 | 431.4 | 0.496393 | 0.00317102
120 | 4 | 500 | 1 | 1 | 2 | [6 empty] | 442 | 26.5586 | 0.00376663 | 430.8 | 0.516 | 0.00298219
120 | 4 | 500 | 1 | 1 | 2 | [6 empty] | 427.6 | 27.9954 | 0.00392667 | 432.2 | 0.499837 | 0.00265639
180 | 4 | 50 | 1 | 1 | 1 | [6 empty] | 0 | 0 | 0 | 0 | 0 | 0
180 | 4 | 100 | 1 | 1 | 1 | [6 empty] | 0 | 0 | 0 | 0 | 0 | 0
180 | 4 | 200 | 1 | 1 | 1 | [6 empty] | 466 | 372.938 | 0.12943 | 470 | 0.20238 | 0.127019
180 | 4 | 200 | 1 | 1 | 1 | [6 empty] | 474 | 273.892 | 0.12112 | 474 | 0.15787 | 0.12112
180 | 4 | 200 | 1 | 1 | 1 | [6 empty] | 469.2 | 339.443 | 0.116427 | 471.2 | 0.203913 | 0.111483
180 | 4 | 200 | 1 | 1 | 1 | [6 empty] | 461.6 | 409.827 | 0.117033 | 469.4 | 0.249847 | 0.102722
180 | 4 | 300 | 1 | 1 | 1 | [6 empty] | 471.6 | 101.786 | 0.0533363 | 481.2 | 0.136682 | 0.0433363
180 | 4 | 300 | 1 | 1 | 1 | [6 empty] | 476.2 | 180.261 | 0.0413431 | 467.6 | 0.309477 | 0.0316228
180 | 4 | 300 | 1 | 1 | 1 | [6 empty] | 479.8 | 128.007 | 0.0458083 | 477.4 | 0.195478 | 0.0411637
180 | 4 | 300 | 1 | 1 | 1 | [6 empty] | 491.8 | 81.1261 | 0.0503935 | 489.2 | 0.11264 | 0.0409316
180 | 4 | 400 | 1 | 1 | 1 | [6 empty] | 491.2 | 53.7889 | 0.011555 | 466 | 0.38641 | 0.00527776
180 | 4 | 400 | 1 | 1 | 1 | [6 empty] | 483.4 | 51.3935 | 0.0110919 | 466.6 | 0.352716 | 0.0049129
180 | 4 | 400 | 1 | 1 | 1 | [6 empty] | 478.2 | 38.1117 | 0.017172 | 471 | 0.156913 | 0.00535405
180 | 4 | 400 | 1 | 1 | 1 | [6 empty] | 476.6 | 26.1986 | 0.0116817 | 470.6 | 0.158707 | 0.00827041
180 | 4 | 500 | 1 | 1 | 1 | [6 empty] | 0 | 0 | 0 | 0 | 0 | 0
180 | 4 | 50 | 2 | 1 | 1 | [6 empty] | 0 | 0 | 0 | 0 | 0 | 0
180 | 4 | 100 | 2 | 1 | 1 | [6 empty] | 0 | 0 | 0 | 0 | 0 | 0
180 | 4 | 200 | 2 | 1 | 1 | [6 empty] | 481.6 | 15.3478 | 0.0602252 | 500.6 | 0.0192345 | 0.0198937
180 | 4 | 200 | 2 | 1 | 1 | [6 empty] | 505 | 12.8705 | 0.0468454 | 504.2 | 0.0192569 | 0.0457142
180 | 4 | 200 | 2 | 1 | 1 | [6 empty] | 476.4 | 18.5731 | 0.0624563 | 505.4 | 0.0234737 | 0.0327367
180 | 4 | 200 | 2 | 1 | 1 | [6 empty] | 506.2 | 15.7088 | 0.0467271 | 504.8 | 0.0235246 | 0.0370711
180 | 4 | 300 | 2 | 1 | 1 | [6 empty] | 0 | 0 | 0 | 0 | 0 | 0
180 | 4 | 400 | 2 | 1 | 1 | [6 empty] | 0 | 0 | 0 | 0 | 0 | 0
180 | 4 | 500 | 2 | 1 | 1 | [6 empty] | 0 | 0 | 0 | 0 | 0 | 0
180 | 4 | 50 | 1 | 2 | 1 | [6 empty] | 0 | 0 | 0 | 0 | 0 | 0
180 | 4 | 100 | 1 | 2 | 1 | [6 empty] | 0 | 0 | 0 | 0 | 0 | 0
180 | 4 | 200 | 1 | 2 | 1